## Sheet1
样品编号 | Au | 样品编号 | Au | 样品编号 | Ag | As | Au | Hg | Mo | Sb | Tl | W
| ng/g |  | ng/g |  | μg/g | % | ng/g | μg/g | μg/g | % | μg/g | μg/g
TC2401-H1 | 2.9 | TC2401-H15 | 6.9 | TC2401-H1~TC2401-H5 | <2.00 | 0.065 | 6.5 | 2.22 | 12.6 | <0.010 | 0.28 | 7.30
TC2401-H2 | 3.0 | TC2401-H16 | 3.6 | TC2401-H6~TC2401-H10 | <2.00 | 0.053 | 1.9 | 0.56 | 4.24 | <0.010 | 0.72 | 9.91
TC2401-H3 | 9.9 | TC2401-H17 | 3.5 | TC2401-H11~TC2401-H15 | <2.00 | 0.088 | 4.7 | 1.26 | 6.84 | <0.010 | 1.26 | 10.8
TC2401-H4 | 7.2 | TC2401-H18 | 4.2 | TC2401-H16~TC2401-H20 | <2.00 | 0.075 | 3.3 | 0.90 | 7.64 | <0.010 | 1.01 | 9.60
TC2401-H5 | 12.0 | TC2401-H19 | 2.5 | TC2401-H21~TC2401-H25 | <2.00 | 0.082 | 2.3 | 1.37 | 5.89 | <0.010 | 1.27 | 6.40
TC2401-H6 | 1.7 | TC2401-H20 | 1.4 | TC2401-H26~TC2401-H28 | <2.00 | 0.066 | 1.3 | 0.58 | 12.0 | <0.010 | 0.49 | 5.23
TC2401-H7 | 1.2 | TC2401-H21 | 1.6
TC2401-H8 | 2.4 | TC2401-H22 | 4.0
TC2401-H9 | 3.6 | TC2401-H23 | 4.2
TC2401-H10 | 3.4 | TC2401-H24 | 1.1
TC2401-H11 | 2.9 | TC2401-H25 | 1.1
TC2401-H12 | 4.0 | TC2401-H26 | 1.5
TC2401-H13 | 2.3 | TC2401-H27 | 1.9
TC2401-H14 | 11.6 | TC2401-H28 | 1.8